## Kesme Değer
Material | Slotting | Finish Milling
| ap=0.25 - 0.10Ø / ae=0.25 - 0.10Ø | ap=0.10Ø / ae=0.10Ø
| Vc (m/min) | Vc (m/min)
Unalloyed Steel | 120-140 | 230-260
Manufacturing Steel | 120-140 | 200-230
Breeding Steel | 120-140 | 230-260
Cold Work Tool Steel | 90-110 | 200-230
Hot Work Tool Steel | 90-110 | 200-230
AISI 304-416-420 | 90-120 | 180-210
AISI 316-440 | 80-110 | 170-20 0
17-4 PH 15-5 PH | 80-110 | 120-150
Chrome Cobalt Alloy | 80-110 | 110-140
Duplex F51 | 80-110 | 110-140
Super Duplex F55 | 80-110 | 110-140
Hardened Steel 54 HRC | 30-60 | 50-70